## THOMAS
Components (pcy)
Mix Code | Strength (psi) | Purpose | EPD | Cement | Slag | Fly Ash | Other | Cement Replacement | GWP (kg CO2-eq/yd3) | 1: Atlanta Plant
407-1FS3 | 4000 | FTGS, SOG | Y | 290 | 180 | 130 | 0 | 51.67% | 162.9 | 2: Doraville Plant
407FS3 | 4000 | RETAINING WALLS | Y | 320 | 180 | 140 | 0 | 50% | 175.1 | 3: Buckhead Plant
507HENAE3 | 5000 | FRAMED FLOOR SLABS | Y | 640 | 0 | 0 | 0 | 0% | 302.8 | 4: Alpharetta Plant
507HENAE-23 | 5000 | FRAMED FLOOR SLABS | Y | 770 | 0 | 0 | 0 | 0% | 360.1 | 5: Savannah Plant
507FS3 | 5000 | -- | Y | 400 | 210 | 150 | 0 | 47.37% | 212.5
507-1FS3 | 5000 | TYP. SLAB, GR. BM., PIER CAPS, SHEAR WALLS | Y | 355 | 205 | 150 | 0 | 50% | 193.4
607-1FS3 | 6000 | PARKING FL., OFFICE FL., SHEAR WALL | Y | 410 | 275 | 100 | 0 | 47.77% | 225
607FS3 | 6000 | OUTDOOR AMENITIES | Y | 418 | 275 | 100 | 0 | 47.29% | 224.8
604HEP3 | 6000 | MAT, PARKING FL, OFFICE FL. | Y | 799 | 0 | 0 | 0 | 0% | 372.3
707-1FS3 | 7000 | CL, SHEAR WALLS | Y | 440 | 315 | 125 | 0 | 50% | 238.5
807-1FS3 | 8000 | CL, SHEAR WALLS | Y | 470 | 350 | 120 | 0 | 50% | 254.6
907-1FS3 | 9000 | CL, SHEAR WALLS | Y | 490 | 350 | 100 | 0 | 47.87% | 262.2
60789-1FS | 6000 | TRANSFER GIRDERS | N | 415 | 290 | 125 | 0 | 50% | --
1007-1FS | 10000 | V-COLUMNS | N | 515 | 400 | 115 | 0 | 50% | --
302-4FS | 3000 | -- | N | 305 | 150 | 150 | 0 | 49.59% | --
309LWP3 | 3000 | OFFICE AMENITY TOPPING SLAB | N | 530 | 0 | 175 | 0 | 24.82% | --
309LWP-13 | 3000 | OFFICE AMENITY SUB-TOPPING SLAB | N | 530 | 0 | 175 | 0 | 24.82% | --
359LWP | 3500 | OFFICE AMENITY TOPPING SLAB | N | 564 | 0 | 150 | 0 | 21.01% | --
402-1FS3 | 4000 | -- | Y | 315 | 185 | 130 | 0 | 50% | 181.2
402FS3 | 4000 | PLANTER WALLS | Y | 330 | 190 | 140 | 0 | 50% | 181.2
BG407-1FS3 | 4000 | SOG, FTGS | Y | 310 | 180 | 140 | 0 | 50.79% | 172
309P7-2NAE | 3000 | 2.5" LINE PUMP | N | 520 | 0 | 200 | 0 | 27.78% | --
302-4FS | 3000 | -- | N | 305 | 150 | 150 | 0 | 49.59% | --
352-4FS | 3500 | SIDEWALKS | N | 305 | 150 | 150 | 0 | 49.59% | --
407FS1 | 4000 | PARKING DECK | Y | 320 | 180 | 140 | 0 | 50% | 166.7
407-1FS1 | 4000 | PARKING DECK | Y | 290 | 180 | 130 | 0 | 51.67% | 166.7
504HE1 | 5000 | PARKING DECK | Y | 658 | 0 | 0 | 0 | 0% | 314.2
504HE-11 | 5000 | PARKING DECK | N | 705 | 0 | 0 | 0 | 0% | --
504HE-21 | 5000 | PARKING DECK, WALLS | N | 799 | 0 | 0 | 0 | 0% | --
507-1FS1 | 5000 | PARKING DECK | Y | 355 | 205 | 150 | 0 | 50% | 196.5
507FS1 | 5000 | PARKING DECK | Y | 400 | 210 | 150 | 0 | 47.37% | 215.6
602-1FS1 | 6000 | PARKING DECK | N | 420 | 285 | 135 | 0 | 50% | --
702-1FS1 | 7000 | PARKING DECK | N | 440 | 315 | 100 | 0 | 48.54% | --
802-1FS1 | 8000 | PARKING DECK | N | 500 | 350 | 100 | 0 | 47.37% | --
902-1FS1 | 9000 | PARKING DECK | N | 500 | 360 | 100 | 0 | 47.92%
407-3FS1 | 4000 | PARKING DECK | Y | 315 | 185 | 130 | 0 | 50% | 169
507HE-2NAE1 | 5000 | WALL FOUNDATION | N | 799 | 0 | 0 | 0 | 0% | --
504-51 | 5000 | PARKING DECK | N | 799 | 0 | 0 | 0 | 0% | --
503-51 | 5000 | PARKING DECK | N | 799 | 0 | 0 | 0 | 0% | --
503HE1 | 5000 | PARKING LEVEL | N | 705 | 0 | 0 | 0 | 0% | --
503HE-11 | 5000 | PARKING LEVEL | N | 752 | 0 | 0 | 0 | 0%
503HE-21 | 5000 | PARKING LEVEL | N | 799 | 0 | 0 | 0 | 0%
B40989LWP1 | 4000 | TOPPING SLAB | N | 611 | 0 | 117 | 0 | 16.07% | --
409P7-1NAE1 | 4000 | TOPPING SLAB | N | 660 | 0 | 200 | 0 | 23.26% | --
40789-11 | 4000 | PAN STAIRS INFILL |  | 638 | 0 | 150 | 0 | 19.04%
D709-11 | 7000 | TRANSFER SLAB | N | 780 | 0 | 150 | 0 | 16.13% | --
307FS1 | 3000 | EXTERIOR PAVING | Y | 250 | 140 | 110 | 0 | 50% | 146
307-1FS1 | 3000 | INT. SLAB | Y | 250 | 140 | 110 | 0 | 50% | 146.8
359LWP-11 | 3500 | INT. TOPPING SLAB | N | 564 | 0 | 150 | 0 | 21.01% | --
402-6FS1 | 4000 | RETAINING WALLS | Y | 350 | 210 | 140 | 0 | 50% | 195
#DIV/0!
#DIV/0!
#DIV/0!
#DIV/0!
#DIV/0!
#DIV/0!
#DIV/0!

## USA
Components (pcy)
Mix Code | Strength (psi) | Purpose | EPD | Cement | Slag | Fly Ash | Other | Cement Replacement | GWP (kg CO2-eq/yd3)
1556521 (1) | 4000 | RETAINING WALLS | N | 475 | 0 | 155 | 0 | 24.6% | --
1539094 (1) | 4000 | FTGS, INT. SOG | N | 506 | 0 | 126 |  | 19.94% | --
1555287 (1) | 5000 | FTGS ON ROCK, DRILLER PIER CAPS, GR. BEAMS | N | 532 | 0 | 178 | 0 | 25.07% | --
1557383 (1) | 6000 | INT. FRAMED FLOOR SLABS | N | 596 | 0 | 199 | 0 | 25.03% | --
#DIV/0!
#DIV/0!
#DIV/0!
#DIV/0!
#DIV/0!
#DIV/0!
#DIV/0!
#DIV/0!
#DIV/0!
#DIV/0!
#DIV/0!
#DIV/0!
#DIV/0!
#DIV/0!
#DIV/0!
#DIV/0!
#DIV/0!
#DIV/0!
#DIV/0!
#DIV/0!
#DIV/0!
#DIV/0!
#DIV/0!
#DIV/0!
#DIV/0!
#DIV/0!
#DIV/0!
#DIV/0!
#DIV/0!
#DIV/0!
#DIV/0!
#DIV/0!
#DIV/0!
#DIV/0!
#DIV/0!
#DIV/0!
#DIV/0!
#DIV/0!
#DIV/0!
#DIV/0!

## ARGOS
Components (pcy)
Mix Code | Strength (psi) | Purpose | EPD | Cement | Slag | Fly Ash | Other | Cement Replacement | GWP (kg CO2-eq/yd3) | 1: Glenwood Plant
40CAC2051 | 4000 | EXTERIOR AND RETAINING WALLS | Y | 487 | 0 | 163 | 0 | 25.08% | 231.7 | 2:Armour Drive
40CNC1591 | 4000 | INT. SOG, RETAINING WALL FTGS | Y | 487 | 0 | 163 | 0 | 25.08% | 238.5 | Back check
50CNC9661 | 5000 | COLUMNS, SHEAR WALLS, PILE CAPS, PILE MATS, BSMNT WALLS AND THEIR FOUNDATIONS | Y | 488 | 0 | 162 | 0 | 24.92% | 240.8
50CNX4401 | 5000 | PT SLABS (3000 PSI @ 24H) | Y | 730 | 0 | 0 | 0 | 0% | 341
50CNX4411 | 5000 | PT SLABS (3000 PSI @ 48H) | Y | 680 | 0 | 0 | 0 | 0% | 321.1
50CNC1291 | 5000 | PT SLABS (3000 PSI @ 72H) | N | 528 | 0 | 132 | 0 | 20% | --
60CNX1051 | 6000 | PT SLABS (3750 PSI @ 24H) | N | 750 | 0 | 0 | 0 | 0% | --
50CAX2251 | 5000 | EXTERIOR PT SLABS (3000 PSI @ 24H) | Y | 730 | 0 | 0 | 0 | 0% | 341.8
60CNC2061 | 6000 | FRAMED SLABS | N | 510 | 0 | 170 | 0 | 25% | --
70CAC7191 | 7000 | LANDSCAPE PLAZA | N | 585 | 0 | 195 | 0 | 25% | --
70JNC4551 | 7000 | LOW RISE COLS AND SHEAR WALLS | N | 622 | 0 | 208 | 0 | 25.06% | --
80CNC722NS1 | 8000 | COLS - HIGH EARLY (5250 PSI @ 72H, 7000 PSI @ 28D) | N | 638 | 0 | 213 | 0 | 25.03% | --
90CNC7261 | 9000 | HIGH RISE COLS AND SHEAR WALLS | N | 720 | 0 | 180 | 0 | 20% | --
40JAX1471 | 4000 | Exterior & Retaining Walls | N | 650 | 0 | 0 | 0 | 0% | --
40CNX2311 | 4000 | INTERIOR SLAB ON GRADE; RETAING WALL FOOTINGS | N | 670 | 0 | 0 | 0 | 0% | --
50JNX9941 | 5000 | PT SLABS- TARGET 3000 PSI @ 3 DAYS | N | 650 | 0 | 0 | 0 | 0% | --
60CNX4451 | 6000 | URBAN LIVING ROOM FRAMED SLABS | N | 680 | 0 | 0 | 0 | 0% | --
70CNX4461 | 7000 | WALL | N | 840 | 0 | 0 | 0 | 0% | --
30K1D40NAF2 | 5000 | PT DECKS AND BEAMS |  | 650 | 0 | 100 | 0 | 13.33%
30K2D40NAF2 | 5000 | PT DECKS AND BEAMS |  | 615 | 0 | 135 | 0 | 18%
30K3D40NAF2 | 5000 | PT DECKS AND BEAMS |  | 585 | 0 | 165 | 0 | 22%
70JNV4552 | 7000 | COLUMNS/SHEARWALLS |  | 385 | 210 | 105 | 0 | 45%
50CNC06442 | 5000 | COLUMNS/SHEARWALLS |  | 525 | 0 | 175 | 0 | 25%
45CAC06822 | 4000 | FOUNDATION AND RETAINING WALLS |  | 520 | 0 | 130 | 0 | 20%
45CAC04592 | 4000 | FOUNDATIONS |  | 487 | 0 | 163 | 0 | 25.08%
50CNC9662 | 5000 | INTERIOR SLAB ON GRADE; RETAING WALL FOOTINGS |  | 483 | 0 | 161 | 0 | 25%
50CNC07062 | 5000 | MAT FOUNDATION | N | 487 | 0 | 163 | 0 | 25.08% | --
70JNC4552 | 7000 | COLUMNS/WALLS |  | 600 | 0 | 180 | 0 | 23.08%
35SNF0545 | 3500 | INT. TOPPING SLABS | N | 580 | 0 | 120 | 0 | 17.14% | --
35JAC0646 | 3500 | FND AND RETAINING WALLS | N | 425 | 0 | 142 | 0 | 25.04% | --
30K1D.40NAF | 6000 | PT SLABS 3000 PSI @ 1D | Y | 650 | 0 | 100 | 0 | 13.33% | 308.1
30K2D.40NAF2 | 6000 | PT SLABS 3000 PSI @ 2D | Y | 615 | 0 | 135 | 0 | 18% | 285.9
30K3D.40NAF | 6000 | PT SLABS 3000 PSI @ 3D | Y | 585 | 0 | 165 | 0 | 22% | 273.7
50JAX0238 | 7000 | PARKING PT 3000 PSI @ 1D | N | 730 | 0 | 0 | 0 | 0% | --
40CNC1962 | 4000 | SHEAR WALL MAT FND, INT. SOG | Y | 435 | 0 | 145 | 0 | 25% | 229
50CNC0644 | 5000 | COLUMNS, SHEAR WALLS | N | 525 | 0 | 175 | 0 | 25% | --
70JNV0463 | 7000 | COLUMNS, SHEAR WALLS | N | 396 | 216 | 108 | 0 | 45% | --
45JAC00891 | 4500 | DETENTION VAULT BASE WALLS, SLABS | Y | 473 | 0 | 157 | 0 | 24.92% | 252.4
40CNC196SP | 4000 | INT. SOG, EQUIP. PADS | N | 435 | 0 | 145 | 0 | 25% | --
40CNC577SP | 3000 | SLAB ON METAL DECK |  | 435 | 0 | 145 | 0 | 25%
40SNC221SP | 3000 | METAL PAN STAIRS |  | 503 | 0 | 167 | 0 | 24.93%
#DIV/0!
#DIV/0!
#DIV/0!